## Sheet1
数字代号 | 新牌号 | 旧牌号 | 美国ASTM |  | 日本JIS | 欧洲EN |  | C | Si | Mn | P | S | Ni | Cr | Mo | Cu | N | 其他元素
S35350 | 12Cr17Mn6Ni5N | 1Cr17Mn6Ni5N | S20100 | 201 | SUS201 | X12CrMnNiN17-7-5 | 1.4372 | ≤0.15 | ≤1 | 5.50～7.50 | ≤0.05 | ≤0.03 | 3.50～5.50 | 16.00～18.00 | ― | ― | 0.05～0.25 | ―
S35950 | 10Cr17Mn9Ni4N |  | ― | ― | ― | ― | ― | ≤0.12 | ≤0.8 | 8.00～10.50 | ≤0.035 | ≤0.025 | 3.50～4.50 | 16.00～18.00 | ― | ― | 0.15～0.25 | ―
S35450 | 12Cr18Mn9Ni5N | 1Cr17Mn8Ni5N | S20200 | 202 | SUS202 | X12CrMnNiN18-9-5 | 1.4373 | ≤0.15 | ≤1 | 7.50～10.00 | ≤0.05 | ≤0.03 | 4.00～6.00 | 17.00～19.00 | ― | ― | 0.05～0.25 | ―
S35020 | 20Cr13Mn9Ni4 | 2Cr13Mn9Ni4 | ― | ― | ― | ― | ― | 0.15～0.25 | ≤0.8 | 8.00～10.00 | ≤0.035 | ≤0.025 | 3.70～5.00 | 12.00～14.00 | ― | ― | ― | ―
S35550 | 20Cr15Mn15Ni2N | 2Cr15Mn15Ni2N | ― | ― | ― | ― | ― | 0.15～0.25 | ≤1 | 14.00～16.00 | ≤0.05 | ≤0.03 | 1.50～3.00 | 14.00～16.00 | ― | ― | 0.15～0.30 | ―
S35650 | 53Cr21Mn9Ni4N | 5Cr21Mn9Ni4N | (S63008) | ― | SUH35 | X53CrMnNiN21-9-4 | 1.4871 | 0.48～0.58 | ≤0.35 | 8.00～10.00 | ≤0.04 | ≤0.03 | 3.25～4.50 | 20.00～22.00 | ― | ― | 0.35～0.50 | ―
S35750 | 26Cr18Mn12Si2N | 3Cr18Mn12Si2N | ― | ― | ― | ― | ― | 0.22～0.30 | 1.40～2.20 | 10.50～12.50 | ≤0.05 | ≤0.03 | ― | 17.00～19.00 | ― | ― | 0.22～0.33 | ―
S35850 | 22Cr20Mn10Ni2Si2N | 2Cr20Mn9Ni2Si2N | ― | ― | ― | ― | ― | 0.17～0.26 | 1.80～2.70 | 8.50～11.00 | ≤0.05 | ≤0.03 | 2.00～3.00 | 18.00～21.00 | ― | ― | 0.20～0.30 | ―
S30110 | 12Cr17Ni7 | 1Cr17Ni7 | S30100 | 301 | SUS301 | X3CrNiN17-8 | 1.4319 | ≤0.15 | ≤1 | ≤2 | ≤0.045 | ≤0.03 | 6.00～8.00 | 16.00～18.00 | ― | ― | ≤0.1 | ―
S30103 | 022Cr17Ni7 |  | S30103 | 301L | (SUS 301L) | ― | ― | ≤0.03 | ≤1 | ≤2 | ≤0.045 | ≤0.03 | 5.00～8.00 | 16.00～18.00 | ― | ― | ≤0.2 | ―
S30153 | 022Cr17Ni7N |  | S30153 | 301LN | ― | X2CrNiN18-7 | 1.4318 | ≤0.03 | ≤1 | ≤2 | ≤0.045 | ≤0.03 | 5.00～8.00 | 16.00～18.00 | ― | ― | 0.07～0.20 | ―
S30220 | 17Cr18Ni9 | 2Cr18Ni9 | ― | ― | ― | ― | ― | 0.13～0.21 | ≤1 | ≤2 | ≤0.035 | ≤0.025 | 8.00～10.50 | 17.00～19.00 | ― | ― | ― | ―
S30210 | 12Cr18Ni9 | 1Cr18Ni9 | S30200 | 302 | SUS302 | X10CrNi18-8 | 1.431 | ≤0.15 | ≤1 | ≤2 | ≤0.045 | ≤0.03 | 8.00～10.00 | 17.00～19.00 | ― | ― | ≤0.1 | ―
S30240 | 12Cr18Ni9Si3 | 1Cr18Ni9Si3 | S30215 | 302B | (SUS302B) | ― | ― | ≤0.15 | 2.00～3.00 | ≤2 | ≤0.045 | ≤0.03 | 8.00～10.00 | 17.00～19.00 | ― | ― | ≤0.1 | ―
S30317 | Y12Cr18Ni9 | Y1Cr18Ni9 | S30300 | 303 | SUS303 | X8CrNiS18-9 | 1.4305 | ≤0.15 | ≤1 | ≤2 | ≤0.2 | ≥0.15 | 8.00～10.00 | 17.00～19.00 | (≤0.6) | ― | ― | ―
S30327 | Y12Cr18Ni9Se | Y1Cr18Ni9Se | S30323 | 303Se | SUS303Se | ― | ― | ≤0.15 | ≤1 | ≤2 | ≤0.2 | ≤0.06 | 8.00～10.00 | 17.00～19.00 | ― | ― | ― | Se≥0.15
S30408 | 06Cr19Ni10 | 0Cr18Ni9 | S30400 | 304 | SUS304 | X5CrNi18-10 | 1.4301 | ≤0.08 | ≤1 | ≤2 | ≤0.045 | ≤0.03 | 8.00～11.00 | 18.00～20.00 | ― | ― | ― | ―
S30403 | 022Cr19Ni10 | 00Cr19Ni10 | S30403 | 304L | SUS304L | X2CrNi19-11 | 1.4306 | ≤0.03 | ≤1 | ≤2 | ≤0.045 | ≤0.03 | 8.00～12.00 | 18.00～20.00 | ― | ― | ― | ―
S30409 | 07Cr19Ni10 |  | S30409 | 304H | SUH304H | X6CrNi18-10 | 1.4948 | 0.04～0.10 | ≤1 | ≤2 | ≤0.045 | ≤0.03 | 8.00～11.00 | 18.00～20.00 | ― | ― | ― | ―
S30450 | 05Cr19Ni10Si2CeN |  | S30415 | ― | ― | X6CrNiSiNCe19-10 | 1.4818 | 0.04～0.06 | 1.00～2.00 | ≤0.8 | ≤0.045 | ≤0.03 | 9.00～10.00 | 18.00～19.00 | ― | ― | 0.12～0.18 | Ce 0.03～0.08
S30480 | 06Cr18Ni9Cu2 | 0Cr18Ni9Cu2 | ― | ― | SUS304J3 | ― | ― | ≤0.08 | ≤1 | ≤2 | ≤0.045 | ≤0.03 | 8.00～10.50 | 17.00～19.00 | ― | 1.00～3.00 | ― | ―
S30488 | 06Cr18Ni9Cu3 | 0Cr18Ni9Cu3 | ― | ― | SUSXM7 | X3CrNiCu18-9-4 | 1.4567 | ≤0.08 | ≤1 | ≤2 | ≤0.045 | ≤0.03 | 8.00～10.50 | 17.00～19.00 | ― | 3.00～4.00 | ― | ―
S30458 | 06Cr19Ni10N | 0Cr19Ni9N | S30451 | 304N | SUS304N1 | X5CrNiN19-9 | 1.4315 | ≤0.08 | ≤1 | ≤2 | ≤0.045 | ≤0.03 | 8.00～11.00 | 18.00～20.00 | ― | ― | 0.10～0.16 | ―
S30478 | 06Cr19Ni9NbN | 0Cr19Ni10NbN | S30452,XM-21 | XM-21 | SUS304N2 | ― | ― | ≤0.08 | ≤1 | ≤2.5 | ≤0.045 | ≤0.03 | 7.50～10.50 | 18.00～20.00 | ― | ― | 0.15～0.30 | Nb 0.15
S30453 | 022Cr19Ni10N | 00Cr18Ni10N | S30453 | 304LN | SUS304LN | X2CrNiN18-10 | 1.4311 | ≤0.03 | ≤1 | ≤2 | ≤0.045 | ≤0.03 | 8.00～11.00 | 18.00～20.00 | ― | ― | 0.10～0.16 | ―
S30510 | 10Cr18Ni12 | 1Cr18Ni12 | S30500 | 305 | SUS305 | X4CrNi18-12 | 1.4303 | ≤0.12 | ≤1 | ≤2 | ≤0.045 | ≤0.03 | 10.50～13.00 | 17.00～19.00 | ― | ― | ― | ―
S30508 | 06Cr18Ni12 | 0Cr18Ni12 | ― | ― | SUS305J1 | ― | ― | ≤0.08 | ≤1 | ≤2 | ≤0.045 | ≤0.03 | 11.00～13.50 | 16.50～19.00 | ― | ― | ― | ―
S30608 | 06Cr16Ni18 | 0Cr16Ni18 | S38400 | ― | (SUS384) | ― | ― | ≤0.08 | ≤1 | ≤2 | ≤0.045 | ≤0.03 | 17.00～19.00 | 15.00～17.00 | ― | ― | ― | ―
S30808 | 06Cr20Ni11 |  | S30800 | 308 | SUS308 | ― | ― | ≤0.08 | ≤1 | ≤2 | ≤0.045 | ≤0.03 | 10.00～12.00 | 19.00～21.00 | ― | ― | ― | ―
S30850 | 22Cr21Ni12N | 2Cr21Ni12N | (S63017) | ― | SUH37 | ― | ― | 0.15～0.28 | 0.75～1.25 | 1.00～1.60 | ≤0.04 | ≤0.03 | 10.50～12.50 | 20.00～22.00 | ― | ― | 0.15～0.30 | ―
S30920 | 16Cr23Ni13 | 2Cr23Ni13 | S30900 | 309 | SUH309 | X15CrNiSi20-12 | 1.4828 | ≤0.2 | ≤1 | ≤2 | ≤0.04 | ≤0.03 | 12.00～15.00 | 22.00～24.00 | ― | ― | ― | ―
S30908 | 06Cr23Ni13 | 0Cr23Ni13 | S30908 | 309S | SUS309S | X12CrNi23-13 | 1.4833 | ≤0.08 | ≤1 | ≤2 | ≤0.045 | ≤0.03 | 12.00～15.00 | 22.00～24.00 | ― | ― | ― | ―
S31010 | 14Cr23Ni18 | 1Cr23Ni18 | ― | ― | ― | ― | ― | ≤0.18 | ≤1 | ≤2 | ≤0.035 | ≤0.025 | 17.00～20.00 | 22.00～25.00 | ― | ― | ― | ―
S31020 | 20Cr25Ni20 | 2Cr25Ni20 | S31000 | 310 | SUH310 | X15CrNi25-21 | 1.4821 | ≤0.25 | ≤1.5 | ≤2 | ≤0.04 | ≤0.03 | 19.00～22.00 | 24.00～26.00 | ― | ― | ― | ―
S31008 | 06Cr25Ni20 | 0Cr25Ni20 | S31008 | 310S | SUS310S | X12CrNi23-12 | 1.4845 | ≤0.08 | ≤1.5 | ≤2 | ≤0.045 | ≤0.03 | 19.00～22.00 | 24.00～26.00 | ― | ― | ― | ―
S31053 | 022Cr25Ni22Mo2N |  | S31050 | 310MoLN | ― | X1CrNiMoN25-22-2 | 1.4466 | ≤0.03 | ≤0.4 | ≤2 | ≤0.03 | ≤0.015 | 21.00～23.00 | 24.00～26.00 | 2.00～3.00 | ― | 0.10～0.16 | ―
S31252 | 015Cr20Ni18Mo6CuN |  | S31254 | ― | ― | X1CrNiMoN20-18-7 | 1.4547 | ≤0.02 | ≤0.8 | ≤1 | ≤0.03 | ≤0.01 | 17.50～18.50 | 19.50～20.50 | 6.00～6.50 | 0.50～1.00 | 0.18～0.22 | ―
S31608 | 06Cr17Ni12Mo2 | 0Cr17Ni12Mo2 | S31600 | 316 | SUS316 | X5CrNiMo17-12-2 | 1.4401 | ≤0.08 | ≤1 | ≤2 | ≤0.045 | ≤0.03 | 10.00～14.00 | 16.00～18.00 | 2.00～3.00 | ― | ― | ―
S31603 | 022Cr17Ni12Mo2 | 00Cr17Ni14Mo2 | S31603 | 316L | SUS316L | X2CrNiMo17-12-2 | 1.4404 | ≤0.03 | ≤1 | ≤2 | ≤0.045 | ≤0.03 | 10.00～14.00 | 16.00～18.00 | 2.00～3.00 | ― | ― | ―
S31609 | 07Cr17Ni12Mo2 | 1Cr17Ni12Mo2 | S31609 | 316H | ― | X3CrNiMo17-13-3 | 1.4436 | 0.04～0.10 | ≤1 | ≤2 | ≤0.045 | ≤0.03 | 10.00～14.00 | 16.00～18.00 | 2.00～3.00 | ― | ― | ―
S31668 | 06Cr17Ni12Mo2Ti | 0Cr18Ni12Mo3Ti | S31635 | 316Ti | SUS316Ti | X6CrNiMoTi17-12-2 | 1.4571 | ≤0.08 | ≤1 | ≤2 | ≤0.045 | ≤0.03 | 10.00～14.00 | 16.00～18.00 | 2.00～3.00 | ― | ― | Ti≥5C
S31678 | 06Cr17Ni12Mo2Nb |  | S31640 | 316Nb | ― | X6CrNiMoNb17-12-2 | 1.458 | ≤0.08 | ≤1 | ≤2 | ≤0.045 | ≤0.03 | 10.00～14.00 | 16.00～18.00 | 2.00～3.00 | ― | ≤0.1 | Nb 10C～1.10
S31658 | 06Cr17Ni12Mo2N | 0Cr17Ni12Mo2N | S31651 | 316N | SUS316N | ― | ― | ≤0.08 | ≤1 | ≤2 | ≤0.045 | ≤0.03 | 10.00～13.00 | 16.00～18.00 | 2.00～3.00 | ― | 0.10～0.16 | ―
S31653 | 022Cr17Ni12Mo2N | 02Cr17Ni13Mo2N | S31653 | 316LN | SUS316LN | X2CrNiMoN17-13-3 | 1.4429 | ≤0.03 | ≤1 | ≤2 | ≤0.045 | ≤0.03 | 10.00～13.00 | 16.00～18.00 | 2.00～3.00 | ― | 0.10～0.16 | ―
S31688 | 06Cr18Ni12Mo2Cu2 | 0Cr18Ni12Mo2Cu2 | ― | ― | SUS316J1 | ― | ― | ≤0.08 | ≤1 | ≤2 | ≤0.045 | ≤0.03 | 10.00～14.00 | 17.00～19.00 | 1.20～2.75 | 1.00～2.50 | ― | ―
S31683 | 022Cr18Ni14Mo2Cu2 | 00Cr18Ni14Mo2Cu2 | ― | ― | SUS316J1L | ― | ― | ≤0.03 | ≤1 | ≤2 | ≤0.045 | ≤0.03 | 12.00～16.00 | 17.00～19.00 | 1.20～2.75 | 1.00～2.50 | ― | ―
S31693 | 022Cr18Ni15Mo3N | 00Cr18Ni15Mo3N | ― | ― | ― | ― | ― | ≤0.03 | ≤1 | ≤2 | ≤0.025 | ≤0.01 | 14.00～16.00 | 17.00～19.00 | 2.35～4.20 | 0.5 | 0.10～0.20 | ―
S31782 | 015Cr21Ni26Mo5Cu2 |  | N08904 | 904L | ― | ― | ― | ≤0.02 | ≤1 | ≤2 | ≤0.045 | ≤0.035 | 23.00～28.00 | 19.00～23.00 | 4.00～5.00 | 1.00～2.00 | ≤0.1 | ―
S31708 | 06Cr19Ni13Mo3 | 06Cr19Ni13Mo3 | S31700 | 317 | SUS317 | ― | ― | ≤0.08 | ≤1 | ≤2 | ≤0.045 | ≤0.03 | 11.00～15.00 | 18.00～20.00 | 3.00～4.00 | ― | ― | ―
S31703 | 022Cr19Ni13Mo3 | 00Cr19Ni13Mo3 | S31703 | 317L | SUS317L | X2CrNiMo18-15-4 | 1.4438 | ≤0.03 | ≤1 | ≤2 | ≤0.045 | ≤0.03 | 11.00～15.00 | 18.00～20.00 | 3.00～4.00 | ― | ― | ―
S31793 | 022Cr18Ni14Mo3 | 00Cr18Ni14Mo3 | ― | ― | ― | ― | ― | ≤0.03 | ≤1 | ≤2 | ≤0.025 | ≤0.01 | 13.00～15.00 | 17.00～19.00 | 2.25～3.50 | 0.5 | ≤0.1 | ―
S31794 | 03Cr18Ni16Mo5 | 0Cr18Ni16Mo5 | ― | ― | SUS317J1 | ― | ― | ≤0.04 | ≤1 | ≤2.5 | ≤0.045 | ≤0.03 | 15.00～17.00 | 16.00～19.00 | 4.00～6.00 | ― | ― | ―
S31723 | 022Cr19Ni16Mo5N |  | S31726 | 317LMN | ― | X2CrNiMo17-13-5 | 1.4439 | ≤0.03 | ≤1 | ≤2 | ≤0.045 | ≤0.03 | 13.50～17.50 | 17.00～20.00 | 4.00～5.00 | ― | 0.10～0.20 | ―
S31753 | 022Cr19Ni13Mo4N |  | S31753 | 317LN | SUS317LN | X2CrNiMoN18-12-4 | 1.4434 | ≤0.03 | ≤1 | ≤2 | ≤0.045 | ≤0.03 | 11.00～15.00 | 18.00～20.00 | 3.00～4.00 | ― | 0.10～0.22 | ―
S32168 | 06Cr18Ni11Ti | 0Cr18Ni10Ti | S32100 | 321 | SUS321 | X6CrNiTi18-10 | 1.4541 | ≤0.08 | ≤1 | ≤2 | ≤0.045 | ≤0.03 | 9.00～12.00 | 17.00～19.00 | ― | ― | ― | Ti 5C～0.70
S32169 | 07Cr19Ni11Ti | 1Cr18Ni11Ti | S32109 | 321H | (SUS321H) | X6CrNiTi18-10 | 1.4541 | 0.04～0.10 | ≤0.75 | ≤2 | ≤0.03 | ≤0.03 | 9.00～13.00 | 17.00～20.00 | ― | ― | ― | Ti 4C～0.60
S32590 | 45Cr14Ni14W2Mo | 4Cr14Ni14W2Mo | ― | ― | ― | ― | ― | 0.40～0.50 | ≤0.8 | ≤0.7 | ≤0.04 | ≤0.03 | 13.00～15.00 | 13.00～15.00 | 0.25～0.40 | ― | ― | W 2.00～2.75
S32652 | 015Cr24Ni22Mo8Mn3CuN |  | S32654 | ― | ― | X1CrNiMoCuN24-22-8 | 1.4652 | ≤0.02 | ≤0.5 | 2.00～4.00 | ≤0.03 | ≤0.005 | 21.00～23.00 | 24.00～25.00 | 7.00～8.00 | 0.30～0.60 | 0.45～0.55 | ―
S32720 | 24Cr18Ni8W2 | 2Cr18Ni8W2 | ― | ― | ― | ― | ― | 0.21～0.28 | 0.30～0.80 | ≤0.7 | ≤0.03 | ≤0.025 | 7.50～8.50 | 17.00～19.00 | ― | ― | ― | W 2.00～2.75
S33010 | 12Cr16Ni35 | 1Cr16Ni35 | N08330 | 330 | SUH330 | X12CrNiSi35-16 | 1.4864 | ≤0.15 | ≤1.5 | ≤2 | ≤0.04 | ≤0.03 | 33.00～37.00 | 14.00～17.00 | ― | ― | ― | ―
S34553 | 022Cr24Ni17Mo5Mn6NbN |  | S34565 | ― | ― | X2CrNiMnMoN25-18-6-5 | 1.4565 | ≤0.03 | ≤1 | 5.00～7.00 | ≤0.03 | ≤0.01 | 16.00～18.00 | 23.00～25.00 | 4.00～5.00 | ― | 0.40～0.60 | Nb 0.10
S34778 | 06Cr18Ni11Nb | 0Cr18Ni11Nb | S34700 | 347 | SUS347 | X6CrNiNb18-10 | 1.455 | ≤0.08 | ≤1 | ≤2 | ≤0.045 | ≤0.03 | 9.00～12.00 | 17.00～19.00 | ― | ― | ― | Nb 10C～1.10
S34779 | 07Cr18Ni11Nb | 1Cr19Ni11Nb | S34709 | 347H | (SUS347H) | X7CrNiNb18-10 | 1.4912 | 0.04～0.10 | ≤1 | ≤2 | ≤0.045 | ≤0.03 | 9.00～12.00 | 17.00～19.00 | ― | ― | ― | Nb 8C～1.10
S38148 | 06Cr18Ni13Si4 | 0Cr18Ni13Si4 | ― | ― | SUSXM15J1 | S38100 | XM-15 | ≤0.08 | 3.00～5.00 | ≤2 | ≤0.045 | ≤0.03 | 11.50～15.00 | 15.00～20.00 | ― | ― | ― | ―
S38240 | 16Cr20Ni14Si2 | 1Cr20Ni14Si2 | ― | ― | ― | X15CrNiSi20-10 | 1.4828 | ≤0.2 | 1.50～2.50 | ≤1.5 | ≤0.04 | ≤0.03 | 12.00～15.00 | 19.00～22.00 | ― | ― | ― | ―
S38340 | 16Cr25Ni20Si2 | 1Cr25Ni20Si2 | ― | ― | ― | X15CrNiSi25-21 | 1.4841 | ≤0.2 | 1.50～2.50 | ≤1.5 | ≤0.04 | ≤0.03 | 18.00～21.00 | 24.00～27.00 | ― | ― | ― | ―
S21860 | 14Cr18Ni11Si4AlTi | 1Cr18Ni11Si4AlTi | ― | ― | ― | ― | ― | 0.10～0.18 | 3.40～4.00 | ≤0.8 | ≤0.035 | ≤0.03 | 10.00～12.00 | 17.50～19.50 | ― | ― | ― | Ti 0.40～0.70 Al 0.10～0.30
S21953 | 022Cr19Ni5Mo3Si2N | 00Cr18Ni5Mo3Si2 | S31500 | ― | ― | ― | ― | ≤0.03 | 1.30～2.00 | 1.00～2.00 | ≤0.035 | ≤0.03 | 4.50～5.50 | 18.00～19.50 | 2.50～3.00 | ― | 0.05～0.12 | ―
S22160 | 12Cr21Ni5Ti | 1Cr21Ni5Ti | ― | ― | ― | ― | ― | 0.09～0.14 | ≤0.8 | ≤0.8 | ≤0.035 | ≤0.03 | 4.80～5.80 | 20.00～22.00 | ― | ― | ― | Ti 5(C-0.02)～0.80
S22253 | 022Cr22Ni5Mo3N |  | S31803 | ― | SUS329J3L | X2CrNiMoN22-5-3 | 1.4462 | ≤0.03 | ≤1 | ≤2 | ≤0.03 | ≤0.02 | 4.50～6.50 | 21.00～23.00 | 2.50～3.50 | ― | 0.08～0.20 | ―
S22053 | 022Cr23Ni5Mo3N |  | S32205 | 2205 | ― | ― | ― | ≤0.03 | ≤1 | ≤2 | ≤0.03 | ≤0.02 | 4.50～6.50 | 22.00～23.00 | 3.00～3.50 | ― | 0.14～0.20 | ―
S23043 | 022Cr23Ni4MoCuN |  | S32304 | 2304 | ― | X2CrNiN23-4 | 1.4362 | ≤0.03 | ≤1 | ≤2.5 | ≤0.035 | ≤0.03 | 3.00～5.50 | 21.50～24.50 | 0.05～0.60 | 0.05～0.60 | 0.05～0.20 | ―
S22553 | 022Cr25Ni6Mo2N |  | S31200 | ― | ― | X3CrNiMoN27-5-2 | 1.446 | ≤0.03 | ≤1 | ≤2 | ≤0.03 | ≤0.03 | 5.50～6.50 | 24.00～26.00 | 1.20～2.50 | ― | 0.10～0.20 | ―
S22583 | 022Cr25Ni7Mo3WCuN |  | S31260 | ― | (SUS329J2L) | ― | ― | ≤0.03 | ≤1 | ≤0.75 | ≤0.03 | ≤0.03 | 5.50～7.50 | 24.00～26.00 | 2.50～3.50 | 0.20～0.80 | 0.10～0.30 | W 0.10～0.50
S25554 | 03Cr25Ni6Mo3Cu2N |  | S32550 | 255 | SUS329J4L | X2CrNiMoCuN25-6-3 | 1.4507 | ≤0.04 | ≤1 | ≤1.5 | ≤0.035 | ≤0.03 | 4.50～6.50 | 24.00～27.00 | 2.90～3.90 | 1.50～2.50 | 0.10～0.25 | ―
S25073 | 022Cr25Ni7Mo4N |  | S32750 | 2507 | ― | X2CrNiMoN25-7-4 | 1.441 | ≤0.03 | ≤0.8 | ≤1.2 | ≤0.035 | ≤0.02 | 6.00～8.00 | 24.00～26.00 | 3.00～5.00 | 0.5 | 0.24～0.32 | ―
S27603 | 022Cr25Ni7Mo4WCuN |  | S32760 | ― | ― | X2CrNiMoWN25-7-4 | 1.4501 | ≤0.03 | ≤1 | ≤1 | ≤0.03 | ≤0.01 | 6.00～8.00 | 24.00～26.00 | 3.00～4.00 | 0.50～1.00 | 0.20～0.30 | W 0.50～1.00Cr+3.3Mo+16N≥40
S11348 | 06Cr13Al | 0Cr13Al | S40500 | 405 | SUS405 | X6CrAl13 | 1.4002 | ≤0.08 | ≤1 | ≤1 | ≤0.04 | ≤0.03 | (≤0.6) | 11.50～14.50 | ― | ― | ― | Al 0.10～0.30
S11168 | 06Cr11Ti | 0Cr11Ti | S40900 | ― | (SUH409) | ― | ― | ≤0.08 | ≤1 | ≤1 | ≤0.045 | ≤0.03 | (≤0.6) | 10.50～11.70 | ― | ― | ― | Ti 6C～0.75
S11163 | 022Cr11Ti |  | S40900 | ― | (SUH409L) | X2CrTi12 | 1.4512 | ≤0.03 | ≤1 | ≤1 | ≤0.04 | ≤0.02 | (≤0.6) | 10.50～11.70 | ― | ― | ≤0.03 | Ti≥8（C+N） Ti 0.15～0.50
S11173 | 022Cr11NbTi |  | S40930 | ― | ― | ― | ― | ≤0.03 | ≤1 | ≤1 | ≤0.04 | ≤0.02 | (≤0.6) | 10.50～11.70 | ― | ― | ≤0.03 | （Ti+Nb):8(C+N)+0.08～0.75Ti≥0.05
S11213 | 022Cr12N |  | S40977 | ― | ― | x2CrNi12 | 1.4003 | ≤0.03 | ≤1 | ≤1.5 | ≤0.04 | ≤0.015 | 0.30～1.00 | 10.50～12.50 | ― | ― | ≤0.03 | ―
S11203 | 022Cr12 | 00Cr12 | ― | ― | SUS410L | ― | ― | ≤0.03 | ≤1 | ≤1 | ≤0.04 | ≤0.03 | (≤0.6) | 11.00～13.50 | ― | ― | ― | ―
S11510 | 10Cr15 | 1Cr15 | S42900 | 429 | (SUS429) | ― | ― | ≤0.12 | ≤1 | ≤1 | ≤0.04 | ≤0.03 | (≤0.6) | 14.00～16.00 | ― | ― | ― | ―
S11710 | 10Cr17 | 1Cr17 | S43000 | ― | SUS430 | X6Cr17 | 1.4016 | ≤0.12 | ≤1 | ≤1 | ≤0.04 | ≤0.03 | (≤0.6) | 16.00～18.00 | ― | ― | ― | ―
S11717 | Y10Cr17 | Y1Cr17 | S43020 | 430F | SUS430F | X14CrMoS17 | 1.4104 | ≤0.12 | ≤1 | ≤1.25 | ≤0.06 | ≥0.15 | (≤0.6) | 16.00～18.00 | (≤0.6) | ― | ― | ―
S11863 | 022Cr18Ti | 00Cr17 | S43035 | 439 | (SUS430LX) | X3CrTi17 | 1.451 | ≤0.03 | ≤0.75 | ≤1 | ≤0.04 | ≤0.03 | (≤0.6) | 16.00～19.00 | ― | ― | ― | Ti或Nb:0.10～1.00
S11790 | 10Cr17Mo | 1Cr17Mo | S43400 | 434 | SUS434 | X6CrMo17-1 | 1.4113 | ≤0.12 | ≤1 | ≤1 | ≤0.04 | ≤0.03 | (≤0.6) | 16.00～18.00 | 0.75～1.25 | ― | ― | ―
S11770 | 10Cr17MoNb |  | S43600 | 436 | ― | X6CrMoNb17-1 | 1.4526 | ≤0.12 | ≤1 | ≤1 | ≤0.04 | ≤0.03 | ― | 16.00～18.00 | 0.75～1.25 | ― | ― | Nb:5C～0.80
S11862 | 019Cr18MoTi |  | ― | ― | (SUS436L) | ― | ― | ≤0.025 | ≤1 | ≤1 | ≤0.04 | ≤0.03 | (≤0.6) | 16.00～19.00 | 0.75～1.50 | ― | ≤0.025 | Ti Nb Zr 或其组合：8(C+N)～0.80
S11873 | 022Cr18NbTi |  | S43940 | ― | ― | X2CrTiNb18 | 1.4509 | ≤0.03 | ≤1 | ≤1 | ≤0.04 | ≤0.015 | (≤0.6) | 7.50～18.50 | ― | ― | ― | Ti:0.10～0.60Nb≥0.30+3C
S11972 | 019Cr19Mo2NbTi | 00Cr18Mo2 | S44400 | 444 | (SUS444) | X2CrMoTi18-2 | 1.4521 | ≤0.025 | ≤1 | ≤1 | ≤0.04 | ≤0.03 | 1 | 17.50～19.50 | 1.75～2.50 | ― | ≤0.035 | (Ti+Nb):[0.20+4(C+N)]～0.80
S12550 | 16Cr25N | 2Cr25N | S44600 | 446 | (SUH 446) | ― | ― | ≤0.2 | ≤1 | ≤1.5 | ≤0.04 | ≤0.03 | (≤0.6) | 23.00～27.00 | ― | (≤0.3) | ≤0.25 | ―
S12791 | 008Cr27Mo | 00Cr27Mo | S44627 | XM-27 | SUSXM27 | ― | ― | ≤0.01 | ≤0.4 | ≤0.4 | ≤0.03 | ≤0.02 | ― | 25.00～27.50 | 0.75～1.50 | ― | ≤0.015 | ―
S13091 | 008Cr30Mo2 | 00Cr30Mo2 | ― | ― | SUS447J1 | ― | ― | ≤0.01 | ≤0.4 | ≤0.4 | ≤0.03 | ≤0.02 | ― | 28.50～32.00 | 1.50～2.50 | ― | ≤0.015 | ―
S40310 | 12Cr12 | 1Cr12 | S40300 | 403 | SUS403 | ― | ― | ≤0.15 | ≤0.5 | ≤1 | ≤0.04 | ≤0.03 | (≤0.6) | 11.50～13.00 | ― | ― | ― | ―
S41008 | 06Cr13 | 0Cr13 | S41008 | 410S | (SUS410S) | X6Cr13 | 1.4 | ≤0.08 | ≤1 | ≤1 | ≤0.04 | ≤0.03 | (≤0.6) | 11.50～13.50 | ― | ― | ― | ―
S41010 | 12Cr13 | 1Cr13 | S41000 | 410 | SUS410 | X12Cr13 | 1.4006 | ≤0.15 | ≤1 | ≤1 | ≤0.04 | ≤0.03 | (≤0.6) | 11.50～13.50 | ― | ― | ― | ―
S41595 | 04Cr13Ni5Mo |  | S41500 | ― | (SUSF6NM) | X3CrNiMo13-4 | 1.4313 | ≤0.05 | ≤0.6 | 0.50～1.00 | ≤0.03 | ≤0.03 | 3.50～5.50 | 11.50～14.00 | 0.50～1.00 | ― | ― | ―
S41617 | Y12Cr13 | Y1Cr13 | S41600 | 416 | SUS416 | X12CrS13 | 1.4005 | ≤0.15 | ≤1 | ≤1.25 | ≤0.06 | ≥0.15 | (≤0.6) | 12.00～14.00 | (≤0.6) | ― | ― | ―
S42020 | 20Cr13 | 2Cr13 | S42000 | 420 | SUS420J1 | X20Cr13 | 1.4021 | 0.16～0.25 | ≤1 | ≤1 | ≤0.04 | ≤0.03 | (≤0.6) | 12.00～14.00 | ― | ― | ― | ―
S42030 | 30Cr13 | 3Cr13 | S42000 | 420 | SUS420J2 | X30Cr13 | 1.4028 | 0.26～0.35 | ≤1 | ≤1 | ≤0.04 | ≤0.03 | (≤0.6) | 12.00～14.00 | ― | ― | ― | ―
S42037 | Y30Cr13 | Y3Cr13 | S42020 | 420F | SUS420F | X29CrS13 | 1.4029 | 0.26～0.35 | ≤1 | ≤1.25 | ≤0.06 | ≥0.15 | (≤0.6) | 12.00～14.00 | (≤0.6) | ― | ― | ―
S42040 | 40Cr13 | 4Cr13 | ― | ― | ― | X39Cr13 | 1.4031 | 0.36～0.45 | ≤0.6 | ≤0.8 | ≤0.04 | ≤0.03 | (≤0.6) | 12.00～14.00 | ― | ― | ― | ―
S41427 | Y25Cr13Ni2 | Y2Cr13Ni2 | ― | ― | ― | ― | ― | 0.20～0.30 | ≤0.5 | 0.80～1.20 | 0.08～0.12 | 0.15～0.25 | 1.50～2.00 | 12.00～14.00 | (≤0.6) | ― | ― | ―
S43110 | 14Cr17Ni2 | 1Cr17Ni2 | ― | ― | ― | ― | ― | 0.11～0.17 | ≤0.8 | ≤0.8 | ≤0.04 | ≤0.03 | 1.50～2.50 | 16.00～18.00 | ― | ― | ― | ―
S43120 | 17Cr16Ni2 |  | S43100 | 431 | SUS431 | X17CrNi16-2 | 1.4057 | 0.12～0.22 | ≤1 | ≤1.5 | ≤0.04 | ≤0.03 | 1.50～2.50 | 15.00～17.00 | ― | ― | ― | ―
S44070 | 68Cr17 | 7Cr17 | S44002 | 440A | SUS440A | ― | ― | 0.60～0.75 | ≤1 | ≤1 | ≤0.04 | ≤0.03 | (≤0.6) | 16.00～18.00 | (≤0.75) | ― | ― | ―
S44080 | 85Cr17 | 8Cr17 | S44003 | 440B | SUS440B | ― | ― | 0.75～0.95 | ≤1 | ≤1 | ≤0.04 | ≤0.03 | (≤0.6) | 16.00～18.00 | (≤0.75) | ― | ― | ―
S44096 | 108Cr17 | 11Cr17 | S44004 | 440C | SUS440C | X105CrMo17 | 1.4125 | 0.95～1.20 | ≤1 | ≤1 | ≤0.04 | ≤0.03 | (≤0.6) | 16.00～18.00 | (≤0.75) | ― | ― | ―
S44097 | Y108Cr17 | Y11Cr17 | S44020 | 440F | SUS440F | ― | ― | 0.95～1.20 | ≤1 | ≤1.25 | ≤0.06 | ≥0.15 | (≤0.6) | 16.00～18.00 | (≤0.75) | ― | ― | ―
S44090 | 95Cr18 | 9Cr18 | ― | ― | ― | ― | ― | 0.90～1.00 | ≤0.8 | ≤0.8 | ≤0.04 | ≤0.03 | (≤0.6) | 17.00～19.00 | ― | ― | ― | ―
S45110 | 12Cr5Mo | 1Cr5Mo | (S50200) | -502 | (STBA25) | ― | ― | ≤0.15 | ≤0.5 | ≤0.6 | ≤0.04 | ≤0.03 | (≤0.6) | 4.00～6.00 | 0.40～0.60 | ― | ― | ―
S45610 | 12Cr12Mo | 1Cr12Mo | ― | ― | ― | ― | ― | 0.10～0.15 | ≤0.5 | 0.30～0.50 | ≤0.04 | ≤0.03 | 0.30～0.60 | 11.50～13.00 | 0.30～0.60 | (≤0.3) | ― | ―
S45710 | 13Cr13Mo | 1Cr13Mo | ― | ― | SUS410J1 | ― | ― | 0.08～0.18 | ≤0.6 | ≤1 | ≤0.04 | ≤0.03 | (≤0.6) | 11.50～14.00 | 0.30～0.60 | (≤0.3) | ― | ―
S45830 | 32Cr13Mo | 3Cr13Mo | ― | ― | ― | ― | ― | 0.28～0.35 | ≤0.8 | ≤1 | ≤0.04 | ≤0.03 | (≤0.6) | 12.00～14.00 | 0.50～1.00 | ― | ― | ―
S45990 | 102Cr17Mo | 9Cr18Mo | S44004 | 440C | SUS440C | X105CrMo17 | 1.4125 | 0.95～1.10 | ≤0.8 | ≤0.8 | ≤0.04 | ≤0.03 | (≤0.6) | 16.00～18.00 | 0.40～0.70 | ― | ― | ―
S46990 | 90Cr18MoV | 9Cr18MoV | S44003 | 440B | SUS440B | X90CrMoV18 | 1.4112 | 0.85～0.95 | ≤0.8 | ≤0.8 | ≤0.04 | ≤0.03 | (≤0.6) | 17.00～19.00 | 1.00～1.30 | ― | ― | V 0.07～0.12
S46010 | 14Cr11MoV | 1Cr11MoV | ― | ― | ― | ― | ― | 0.11～0.18 | ≤0.5 | ≤0.6 | ≤0.035 | ≤0.03 | (≤0.6) | 10.00～11.50 | 0.50～0.70 | ― | ― | V 0.25～0.40
S46110 | 158Cr12MoV | 1Cr12MoV | ― | ― | ― | ― | ― | 1.45～1.70 | ≤0.4 | ≤0.35 | ≤0.03 | ≤0.025 | ― | 11.00～12.50 | 0.40～0.60 | ― | ― | V 0.15～0.30
S46020 | 21Cr12MoV | 2Cr12MoV | ― | ― | ― | ― | ― | 0.18～0.24 | 0.10～0.50 | 0.30～0.80 | ≤0.03 | ≤0.025 | 0.30～0.60 | 11.00～12.50 | 0.80～1.20 | 0.3 | ― | V 0.25～0.35
S46250 | 18Cr12MoVNbN | 2Cr12MoVNbN | ― | ― | SUH600 | ― | ― | 0.15～0.20 | ≤0.5 | 0.50～1.00 | ≤0.035 | ≤0.03 | (≤0.6) | 10.00～13.00 | 0.30～0.90 | ― | 0.05～0.10 | V 0.10～0.40 Nb 0.20～0.60
S47010 | 15Cr12WMoV | 1Cr12WMoV | ― | ― | ― | ― | ― | 0.12～0.18 | ≤0.5 | 0.50～0.90 | ≤0.035 | ≤0.03 | 0.40～0.80 | 11.00～13.00 | 0.50～0.70 | ― | ― | W 0.70～1.10 V 0.15～0.30
S47220 | 22Cr12NiWMoV | 2Cr12NiWMoV | -616 | ― | SUH616 | ― | ― | 0.20～0.25 | ≤0.5 | 0.50～1.00 | ≤0.04 | ≤0.03 | 0.50～1.00 | 11.00～13.00 | 0.75～1.25 | ― | ― | W 0.75～1.25 V 0.20～0.40
S47310 | 13Cr11Ni2W2MoV | 1Cr11Ni2W2MoV | ― | ― | ― | ― | ― | 0.10～0.16 | ≤0.6 | ≤0.6 | ≤0.035 | ≤0.03 | 1.40～1.80 | 10.50～12.00 | 0.35～0.50 | ― | ― | W 1.50～2.00 V 0.18～0.30
S47410 | 14Cr12Ni2WMoVb | 1Cr12Ni2WMoVb | ― | ― | ― | ― | ― | 0.11～0.17 | ≤0.6 | ≤0.6 | ≤0.03 | ≤0.025 | 1.80～2.20 | 11.00～12.00 | 0.80～1.20 | ― | ― | W 0.70～1.00 V 0.20～0.30 Nb 0.15～0.30
S47250 | 10Cr12Ni3Mo2VN |  | ― | ― | ― | ― | ― | 0.08～0.13 | ≤0.4 | 0.50～0.90 | ≤0.03 | ≤0.025 | 2.00～3.00 | 11.00～12.50 | 1.50～2.00 | ― | 0.020～0.04 | V 0.25～0.40
S47450 | 18Cr11NiMoVN | 2Cr11NiMoVN | ― | ― | ― | ― | ― | 0.15～0.20 | ≤0.5 | 0.50～0.80 | ≤0.02 | ≤0.015 | 0.30～0.60 | 10.00～12.00 | 0.60～0.90 | 0.1 | 0.04～0.09 | V 0.20～0.30 Al 0.30 Nb 0.20～0.60
S47710 | 13Cr14Ni3W2VB | 1Cr14Ni3W2VB | ― | ― | ― | ― | ― | 0.10～0.16 | ≤0.6 | ≤0.6 | ≤0.3 | ≤0.03 | 2.80～3.40 | 13.00～15.00 | ― | ― | ― | W 1.60～2.20 Ti 0.05 B 0.004 V 0.18～0.28
S48040 | 42Cr9Si2 | 4Cr9Si2 | ― | ― | ― | ― | ― | 0.35～0.50 | 2.00～3.00 | ≤0.7 | ≤0.035 | ≤0.03 | (≤0.6) | 8.00～10.00 | ― | ― | ― | ―
S48045 | 45Cr9Si3 |  | ― | ― | SUH1 | (X45CrSi3) | -1.4718 | 0.40～0.50 | 3.00～3.50 | ≤0.6 | ≤0.03 | ≤0.03 | (≤0.6) | 7.50～9.50 | ― | ― | ― | ―
S48140 | 40Cr10Si2Mo | 4Cr10Si2Mo | ― | ― | SUH3 | (X40CrSiMo10) | -1.4731 | 0.35～0.45 | 1.90～2.60 | ≤0.7 | ≤0.035 | ≤0.03 | (≤0.6) | 9.00～10.50 | 0.70～0.90 | ― | ― | ―
S48380 | 80Cr20Si2Ni | 8Cr20Si2Ni | ― | ― | SUH4 | (X80CrSiNi20) | -1.4747 | 0.75～0.85 | 1.75～2.25 | 0.20～0.60 | ≤0.03 | ≤0.03 | 1.15～1.65 | 19.00～20.50 | ― | ― | ― | ―
S51380 | 04Cr13Ni8Mo2Al |  | S13800 | XM-13 | ― | ― | ― | ≤0.05 | ≤0.1 | ≤0.2 | ≤0.01 | ≤0.008 | 7.50～8.50 | 12.30～13.20 | 2.00～3.00 |  | ≤0.01 | Al 0.90～1.35
S51290 | 022Cr12Ni9Cu2NbTi |  | S45500 | XM-16 | ― | ― | ― | ≤0.03 | ≤0.5 | ≤0.5 | ≤0.04 | ≤0.03 | 7.50～9.50 | 11.00～12.50 | ≤0.5 | 1.50～2.50 | ― | Ti 0.80～1.40 Nb 0.10～0.50
S51550 | 05Cr15Ni5Cu4Nb |  | S15500 | XM-12 | ― | ― | ― | ≤0.07 | ≤1 | ≤1 | ≤0.04 | ≤0.03 | 3.50～5.50 | 14.00～15.50 | ― | 2.50～4.50 | ― | Nb 0.15～0.45
S51740 | 05Cr17Ni4Cu4Nb | 0Cr17Ni4Cu4Nb | S17400 | 630 | SUS630 | X5CrNiCuNb16-4 | 1.4542 | ≤0.07 | ≤1 | ≤1 | ≤0.04 | ≤0.03 | 3.00～5.00 | 15.00～17.50 | ― | 3.00～5.00 | ― | Nb 0.15～0.45
S51770 | 07Cr17Ni7Al | 0Cr17Ni7Al | S17700 | 631 | SUS631 | X7CrNi17-7 | 1.4568 | ≤0.09 | ≤1 | ≤1 | ≤0.04 | ≤0.03 | 6.50～7.75 | 16.00～18.00 | ― | ― | ― | Al 0.75～1.50
S51570 | 07Cr15Ni7Mo2Al | 0Cr15Ni7Mo2Al | S15700 | 632 | ― | X8CrNiMoAl15-7-2 | 1.4532 | ≤0.09 | ≤1 | ≤1 | ≤0.04 | ≤0.03 | 6.50～7.75 | 14.00～16.00 | 2.00～3.00 | ― | ― | Al 0.75～1.50
S51240 | 07Cr12Ni4Mn5Mo3Al | 0Cr12Ni4Mn5Mo3Al | ― | ― | ― | ― | ― | ≤0.09 | ≤0.8 | 4.40～5.30 | ≤0.03 | ≤0.025 | 4.00～5.00 | 11.00～12.00 | 2.70～3.30 | ― | ― | Al 0.50～1.00
S51750 | 09Cr17Ni5Mo3N |  | S35000 | 633 | ― | ― | ― | 0.07～0.11 | ≤0.5 | 0.50～1.25 | ≤0.04 | ≤0.03 | 4.00～5.00 | 16.00～17.00 | 2.50～3.20 | ― | 0.07～0.13 | ―
S51778 | 06Cr17Ni7AlTi |  | S17600 | 635 | ― | ― | ― | ≤0.08 | ≤1 | ≤1 | ≤0.04 | ≤0.03 | 6.00～7.50 | 16.00～17.50 | ― | ― | ― | Al 0.40 Ti 0.40～1.20
S51525 | 06Cr15Ni25Ti2MoAlVB | 0Cr15Ni25Ti2MoAlVB | S66286 | 660 | SUH660 | ― | ― | ≤0.08 | ≤1 | ≤2 | ≤0.04 | ≤0.03 | 24.00～27.00 | 13.50～16.00 | 1.00～1.50 | ― | ― | Al 0.35 Ti1.90～2.35 B 0.001～0.010 V 0.10～0.50